## MJMeasurementCoord
X | Y | Cc | e0 | k | Cv | NCc
192848.793 | 277573.941 | 0.837 | 1.01 | 0.00209 | 2.23e-06 | 0.6463354
193355.873 | 278787.948 | 0.735 | 1.12 | 0.0026 | 3.64e-06 | 0.522414
193058.177 | 277868.294 | 0.345 | 1.8 | 0.000865 | 3.18e-06 | 0.04859665
193353.644 | 278347.733 | 0.794 | 1.11 | 0.00107 | 1.69e-06 | 0.594094
190935.438 | 277785.868 | 0.56 | 1.35 | 0.000785 | 1.46e-06 | 0.3098036
191038.404 | 277555.767 | 0.518 | 1.4 | 0.00045 | 1e-06 | 0.2587772
191524.115 | 278125.548 | 1.060835 | 0.9558103 | 0.000385 | 3.71e-07 | 0.9182762
191811.058 | 277600.696 | 1.128102 | 1.089615 | 0.000124 | 1.1e-07 | 1
191053.258 | 277172.671 | 0.73 | 1.14 | 0.0014 | 1.99e-06 | 0.5163394
192221.729 | 277412.928 | 1.1 | 0.96 | 0.000616 | 4.81e-07 | 0.9658584
192878.371 | 279296.365 | 1.02 | 0.937 | 0.00114 | 1.16e-06 | 0.8686651
191999.239 | 278022.105 | 0.628 | 1.32 | 0.00142 | 2.22e-06 | 0.392418
192593.214 | 277834.856 | 0.393 | 1.7 | 0.00206 | 6.55e-06 | 0.1069126
192080.13 | 277707.498 | 0.730445 | 1.215254 | 0.000308 | 4.64e-07 | 0.51688
191332.618 | 277195.818 | 0.7628424 | 1.127893 | 0.0002 | 2.66e-07 | 0.5562402
191817.194 | 277201.105 | 0.8632069 | 1.103009 | 0.000195 | 2.22e-07 | 0.6781746
192775.219 | 279629.819 | 0.5348087 | 1.339067 | 0.00332 | 7.06e-06 | 0.2791983
193032.347 | 278354.845 | 0.6223369 | 1.503406 | 0.00347 | 6.92e-06 | 0.3855378
192944.908 | 278397.54 | 0.7782618 | 1.464309 | 0.00374 | 5.85e-06 | 0.5749735
193206.652 | 278387.178 | 0.703 | 1.18 | 0.00129 | 2.38e-06 | 0.4835367
193120.476 | 278400.269 | 0.707462 | 1.298959 | 0.00274 | 4.77e-06 | 0.4889576
193299.16 | 278425.191 | 0.658 | 1.23 | 0.000845 | 1.78e-06 | 0.4288654
192518.71 | 278258.209 | 0.78607 | 1.109849 | 0.00076 | 8.93e-07 | 0.5844598
192512.191 | 278201.513 | 0.305 | 1.86 | 0.00128 | 5.18e-06 | 0
192524.265 | 277999.848 | 0.769 | 1.13 | 0.000528 | 6.08e-07 | 0.5637211
192488.505 | 277732.831 | 0.7669708 | 1.088407 | 0.000339 | 4.16e-07 | 0.5612558
192534.216 | 278362.769 | 0.5263119 | 1.404495 | 0.00962 | 2.15e-05 | 0.2688754
192072.357 | 278161.087 | 0.7481914 | 1.188337 | 0.00184 | 2.29e-06 | 0.5384404
192251.544 | 278163.472 | 0.6469901 | 1.23643 | 0.00172 | 2.58e-06 | 0.4154893
192407.168 | 278219.73 | 1.056267 | 1.024884 | 0.000153 | 1.35e-07 | 0.9127265
192465.681 | 277859.44 | 0.695 | 1.17 | 0.00143 | 2.18e-06 | 0.4738173
192727.515 | 278983.516 | 0.491 | 1.71 | 0.0019 | 5.78e-06 | 0.2259744
192677.934 | 278410.973 | 0.521 | 1.37 | 0.000548 | 1.26e-06 | 0.2624219
191843.928 | 278088.265 | 0.709 | 1.18 | 0.00124 | 1.45e-06 | 0.4908262
191024.48 | 277854.968 | 0.8606206 | 1.411744 | 0.00526 | 7e-06 | 0.6750325
191453.335 | 278001.028 | 0.7504067 | 1.139671 | 0.00107 | 1.62e-06 | 0.5411318
191663.811 | 278057.922 | 0.642 | 1.31 | 0.00143 | 2.01e-06 | 0.4094268
190921.598 | 277847.99 | 0.716 | 1.16 | 0.00101 | 1.38e-06 | 0.4993306
191939.494 | 278066.763 | 0.742 | 1.15 | 0.00118 | 1.35e-06 | 0.5309184
192432.859 | 277555.149 | 0.635 | 1.3 | 0.00105 | 1.78e-06 | 0.4009224
192426.106 | 277462.005 | 0.873 | 1.28 | 0.0015 | 1.92e-06 | 0.6900724
192691.044 | 279632.073 | 0.513 | 1.4 | 0.00292 | 6.56e-06 | 0.2527026
192648.161 | 279317.875 | 0.937 | 1.31 | 0.00361 | 4.22e-06 | 0.7678271
192733.505 | 279432.071 | 0.6112622 | 1.296309 | 0.00337 | 6.36e-06 | 0.3720829
192684.594 | 279158.897 | 0.432 | 1.58 | 0.00114 | 3.7e-06 | 0.1542944
192399.168 | 277307.401 | 0.307 | 1.87 | 0.000107 | 4.35e-07 | 0.002429833
193355.873 | 279632.073 | 1.128102 | 1.87 | 0.00962 | 2.15e-05
190921.598 | 277172.671 | 0.305 | 0.937 | 0.000107 | 1.1e-07

## MJMeasurementCoord2
X | Y | Cc | e0 | k | Cv
0.7916916 | 0.1631575 | 0.6463354 | 0.07824223 | 0.2084516 | 0.09911173
1 | 0.6567763 | 0.522414 | 0.1961415 | 0.2620624 | 0.1650304
0.8777065 | 0.2828423 | 0.04859665 | 0.9249732 | 0.07968044 | 0.143525
0.9990843 | 0.4777836 | 0.594094 | 0.1854234 | 0.1012299 | 0.07386629
0.005685471 | 0.2493277 | 0.3098036 | 0.4426581 | 0.07127089 | 0.0631136
0.0479839 | 0.1557679 | 0.2587772 | 0.4962487 | 0.03605592 | 0.04160823
0.2475139 | 0.3874426 | 0.9182762 | 0.02016109 | 0.02922317 | 0.01220196
0.3653901 | 0.1740362 | 1 | 0.1635745 | 0.001787028 | 0
0.05408592 | 0 | 0.5163394 | 0.2175777 | 0.1359193 | 0.08789154
0.5340937 | 0.09768919 | 0.9658584 | 0.02465166 | 0.05350573 | 0.01734455
0.8038422 | 0.8635002 | 0.8686651 | 0 | 0.1085882 | 0.04908836
0.4426948 | 0.3453823 | 0.392418 | 0.4105038 | 0.1380217 | 0.09864423
0.6866997 | 0.2692463 | 0.1069126 | 0.8177921 | 0.205298 | 0.3010753
0.4759249 | 0.2174622 | 0.51688 | 0.2982358 | 0.02112898 | 0.01654979
0.168847 | 0.009411637 | 0.5562402 | 0.2046013 | 0.009776096 | 0.007293128
0.3679108 | 0.01156135 | 0.6781746 | 0.1779303 | 0.009250499 | 0.005236092
0.7614674 | 0.9990835 | 0.2791983 | 0.43094 | 0.3377483 | 0.3249182
0.8670955 | 0.4806754 | 0.3855378 | 0.6070804 | 0.3535162 | 0.3183731
0.8311756 | 0.4980353 | 0.5749735 | 0.5651758 | 0.3818985 | 0.2683497
0.9387 | 0.4938221 | 0.4835367 | 0.2604502 | 0.1243561 | 0.1061244
0.9032989 | 0.4991449 | 0.4889576 | 0.3879518 | 0.2767791 | 0.2178588
0.9767023 | 0.5092783 | 0.4288654 | 0.3140407 | 0.07757805 | 0.07807387
0.6560935 | 0.4413829 | 0.5844598 | 0.1852615 | 0.06864291 | 0.03660589
0.6534155 | 0.4183301 | 0 | 0.9892819 | 0.123305 | 0.2370266
0.6583755 | 0.3363326 | 0.5637211 | 0.2068596 | 0.04425523 | 0.02328191
0.6436853 | 0.2277627 | 0.5612558 | 0.1622797 | 0.02438768 | 0.01430575
0.6624634 | 0.4838973 | 0.2688754 | 0.5010665 | 1 | 1
0.4727317 | 0.4018928 | 0.5384404 | 0.2693859 | 0.1821718 | 0.1019168
0.5463417 | 0.4028626 | 0.4154893 | 0.3209325 | 0.1695574 | 0.1154745
0.6102721 | 0.4257372 | 0.9127265 | 0.09419507 | 0.004835488 | 0.00116877
0.6343092 | 0.2792423 | 0.4738173 | 0.249732 | 0.1390728 | 0.09677419
0.7418706 | 0.7362948 | 0.2259744 | 0.8285102 | 0.1884789 | 0.2650771
0.7215027 | 0.5034972 | 0.2624219 | 0.4640943 | 0.04635762 | 0.05376344
0.3788931 | 0.3722832 | 0.4908262 | 0.2604502 | 0.1191002 | 0.0626461
0.04226392 | 0.2774239 | 0.6750325 | 0.508836 | 0.5416798 | 0.3221131
0.2184375 | 0.3368124 | 0.5411318 | 0.2172251 | 0.1012299 | 0.07059374
0.304901 | 0.3599456 | 0.4094268 | 0.3997856 | 0.1390728 | 0.08882655
0 | 0.2745867 | 0.4993306 | 0.2390139 | 0.09492274 | 0.05937354
0.4181516 | 0.3635404 | 0.5309184 | 0.2282958 | 0.112793 | 0.05797101
0.6208259 | 0.1555167 | 0.4009224 | 0.3890675 | 0.09912751 | 0.07807387
0.6180518 | 0.117644 | 0.6900724 | 0.3676313 | 0.1464312 | 0.08461898
0.7268883 | 1 | 0.2527026 | 0.4962487 | 0.2957006 | 0.3015428
0.709272 | 0.8722462 | 0.7678271 | 0.3997856 | 0.3682329 | 0.1921459
0.7443313 | 0.9186786 | 0.3720829 | 0.3851115 | 0.3430043 | 0.2921926
0.7242386 | 0.8076053 | 0.1542944 | 0.6891747 | 0.1085882 | 0.1678354
0.6069857 | 0.05478161 | 0.002429833 | 1 | 0 | 0.01519402